## Tabelle1
source | target | series | value1 | value2 | value3 | value4 | value5
source | target | series | 0% | 85 | 80 | 75 | 70
Toys | Magnet 1 | PP | 50% | 50% | 50% | 50% | 50%
Toys | Magnet 1 | HIPS | 5.41% | 5.41% | 5.41% | 5.41% | 5.41%
Toys | Magnet 1 | PC | 0% | 0% | 0% | 0% | 0%
Toys | Magnet 1 | ABS | 16.98% | 16.98% | 16.98% | 16.98% | 16.98%
Toys | Magnet 1 | PC/ABS | 0% | 0% | 0% | 120% | 0%
Toys | Magnet 1 | PE | 1.49% | 1.49% | 1.49% | 1.49% | 1.49%
Toys | Magnet 1 | Fe | 0% | 0% | 0% | 0% | 0%
Toys | Magnet 1 | Al | 0% | 0% | 0% | 0% | 0%
Magnet 1 | Eddy current | PP | 20.7% | 20.7% | 20.7% | 20.7% | 20.7%
Magnet 1 | Eddy current | HIPS | 5.302% | 5.302% | 5.302% | 5.302% | 5.302%
Magnet 1 | Eddy current | PC | 0% | 0% | 0% | 0% | 0%
Magnet 1 | Eddy current | ABS | 16.64% | 16.64% | 16.64% | 16.64% | 16.64%
Magnet 1 | Eddy current | PC/ABS | 0% | 0% | 0% | 0% | 0%
Magnet 1 | Eddy current | PE | 1.46% | 1.46% | 1.46% | 1.46% | 1.46%
Magnet 1 | Eddy current | Fe | 8% | 8% | 8% | 8% | 8%
Magnet 1 | Eddy current | Al | 14.25% | 14.25% | 14.25% | 14.25% | 14.25%
Magnet 1 | Ferrous metals | PP | 0.4224% | 0.4224% | 0.4224% | 0.4224% | 0.4224%
Magnet 1 | Ferrous metals | HIPS | 0.1082% | 0.1082% | 0.1082% | 0.1082% | 0.1082%
Magnet 1 | Ferrous metals | PC | 0% | 0% | 0% | 0% | 0%
Magnet 1 | Ferrous metals | ABS | 0.3396% | 0.3396% | 0.3396% | 0.3396% | 0.3396%
Magnet 1 | Ferrous metals | PC/ABS | 0% | 0% | 0% | 0% | 0%
Magnet 1 | Ferrous metals | PE | 0.0298% | 0.0298% | 0.0298% | 0.0298% | 0.0298%
Magnet 1 | Ferrous metals | Fe | 32% | 32% | 32% | 32% | 32%
Magnet 1 | Ferrous metals | Al | 0.75% | 0.75% | 0.75% | 0.75% | 0.75%
Eddy current | Sieve 25 mm | PP | 20.28% | 20.28% | 20.28% | 20.28% | 20.28%
Eddy current | Sieve 25 mm | HIPS | 5.196% | 5.196% | 5.196% | 5.196% | 5.196% | #VALUE! | #VALUE! | #VALUE! | #VALUE! | #VALUE! | #VALUE! | #VALUE! | #VALUE!
Eddy current | Sieve 25 mm | PC | 0% | 0% | 0% | 0% | 0%
Eddy current | Sieve 25 mm | ABS | 16.31% | 16.31% | 16.31% | 16.31% | 16.31%
Eddy current | Sieve 25 mm | PC/ABS | 0% | 0% | 0% | 0% | 0%
Eddy current | Sieve 25 mm | PE | 1.431% | 1.431% | 1.431% | 1.431% | 1.431%
Eddy current | Sieve 25 mm | Fe | 7.6% | 7.6% | 7.6% | 7.6% | 7.6%
Eddy current | Sieve 25 mm | Al | 1.425% | 1.425% | 1.425% | 1.425% | 1.425%
Eddy current | Non-ferrous metals | PP | 0.414% | 0.414% | 0.414% | 0.414% | 0.414%
Eddy current | Non-ferrous metals | HIPS | 0.106% | 0.106% | 0.106% | 0.106% | 0.106%
Eddy current | Non-ferrous metals | PC | 0% | 0% | 0% | 0% | 0%
Eddy current | Non-ferrous metals | ABS | 0.3328% | 0.3328% | 0.3328% | 0.3328% | 0.3328%
Eddy current | Non-ferrous metals | PC/ABS | 0% | 0% | 0% | 0% | 0%
Eddy current | Non-ferrous metals | PE | 0.0292% | 0.0292% | 0.0292% | 0.0292% | 0.0292%
Eddy current | Non-ferrous metals | Fe | 0.4% | 0.4% | 0.4% | 0.4% | 0.4%
Eddy current | Non-ferrous metals | Al | 12.82% | 12.82% | 12.82% | 12.82% | 12.82%
Sieve 25 mm | Magnet 2 | PP | 19.78% | 19.78% | 19.78% | 19.78% | 19.78%
Sieve 25 mm | Magnet 2 | HIPS | 5.066% | 5.066% | 5.066% | 5.066% | 5.066%
Sieve 25 mm | Magnet 2 | PC | 0% | 0% | 0% | 0% | 0%
Sieve 25 mm | Magnet 2 | ABS | 15.9% | 15.9% | 15.9% | 15.9% | 15.9%
Sieve 25 mm | Magnet 2 | PC/ABS | 0% | 0% | 0% | 0% | 0%
Sieve 25 mm | Magnet 2 | PE | 1.395% | 1.395% | 1.395% | 1.395% | 1.395%
Sieve 25 mm | Magnet 2 | Fe | 7.41% | 7.41% | 7.41% | 7.41% | 7.41%
Sieve 25 mm | Magnet 2 | Al | 1.389% | 1.389% | 1.389% | 1.389% | 1.389%
Sieve 25 mm | Fines | PP | 0.5071% | 0.5071% | 0.5071% | 0.5071% | 0.5071%
Sieve 25 mm | Fines | HIPS | 0.1299% | 0.1299% | 0.1299% | 0.1299% | 0.1299%
Sieve 25 mm | Fines | PC | 0% | 0% | 0% | 0% | 0%
Sieve 25 mm | Fines | ABS | 0.4077% | 0.4077% | 0.4077% | 0.4077% | 0.4077%
Sieve 25 mm | Fines | PC/ABS | 0% | 0% | 0% | 0% | 0%
Sieve 25 mm | Fines | PE | 0.03577% | 0.03577% | 0.03577% | 0.03577% | 0.03577%
Sieve 25 mm | Fines | Fe | 0.19% | 0.19% | 0.19% | 0.19% | 0.19%
Sieve 25 mm | Fines | Al | 0.03563% | 0.03563% | 0.03563% | 0.03563% | 0.03563%
Magnet 2 | Sensor-based sorter | PP | 19.38% | 19.38% | 19.38% | 19.38% | 19.38%
Magnet 2 | Sensor-based sorter | HIPS | 4.965% | 4.965% | 4.965% | 4.965% | 4.965%
Magnet 2 | Sensor-based sorter | PC | 0% | 0% | 0% | 0% | 0%
Magnet 2 | Sensor-based sorter | ABS | 15.58% | 15.58% | 15.58% | 15.58% | 15.58%
Magnet 2 | Sensor-based sorter | PC/ABS | 0% | 0% | 0% | 0% | 0%
Magnet 2 | Sensor-based sorter | PE | 1.367% | 1.367% | 1.367% | 1.367% | 1.367%
Magnet 2 | Sensor-based sorter | Fe | 1.482% | 1.482% | 1.482% | 1.482% | 1.482%
Magnet 2 | Sensor-based sorter | Al | 1.32% | 1.32% | 1.32% | 1.32% | 1.32%
Magnet 2 | Ferrous metals | PP | 0.3955% | 0.3955% | 0.3955% | 0.3955% | 0.3955%
Magnet 2 | Ferrous metals | HIPS | 0.1013% | 0.1013% | 0.1013% | 0.1013% | 0.1013%
Magnet 2 | Ferrous metals | PC | 0% | 0% | 0% | 0% | 0%
Magnet 2 | Ferrous metals | ABS | 0.318% | 0.318% | 0.318% | 0.318% | 0.318%
Magnet 2 | Ferrous metals | PC/ABS | 0% | 0% | 0% | 0% | 0%
Magnet 2 | Ferrous metals | PE | 0.0279% | 0.0279% | 0.0279% | 0.0279% | 0.0279%
Magnet 2 | Ferrous metals | Fe | 5.928% | 5.928% | 5.928% | 5.928% | 5.928%
Magnet 2 | Ferrous metals | Al | 0.06947% | 0.06947% | 0.06947% | 0.06947% | 0.06947%
Sensor-based sorter | Density sorting 1.10 kg/l | PP | 17.44% | 17.44% | 17.44% | 17.44% | 17.44%
Sensor-based sorter | Density sorting 1.10 kg/l | HIPS | 4.468% | 4.468% | 4.468% | 4.468% | 4.468%
Sensor-based sorter | Density sorting 1.10 kg/l | PC | 0% | 0% | 0% | 0% | 0%
Sensor-based sorter | Density sorting 1.10 kg/l | ABS | 14.02% | 14.02% | 14.02% | 14.02% | 14.02%
Sensor-based sorter | Density sorting 1.10 kg/l | PC/ABS | 0% | 0% | 0% | 0% | 0%
Sensor-based sorter | Density sorting 1.10 kg/l | PE | 1.231% | 1.231% | 1.231% | 1.231% | 1.231%
Sensor-based sorter | Density sorting 1.10 kg/l | Fe | 0.02964% | 0.02964% | 0.02964% | 0.02964% | 0.02964%
Sensor-based sorter | Density sorting 1.10 kg/l | Al | 0.0264% | 0.0264% | 0.0264% | 0.0264% | 0.0264%
Sensor-based sorter | Contaminants | PP | 1.938% | 1.938% | 1.938% | 1.938% | 1.938%
Sensor-based sorter | Contaminants | HIPS | 0.4965% | 0.4965% | 0.4965% | 0.4965% | 0.4965%
Sensor-based sorter | Contaminants | PC | 0% | 0% | 0% | 0% | 0%
Sensor-based sorter | Contaminants | ABS | 1.558% | 1.558% | 1.558% | 1.558% | 1.558%
Sensor-based sorter | Contaminants | PC/ABS | 0% | 0% | 0% | 0% | 0%
Sensor-based sorter | Contaminants | PE | 0.1367% | 0.1367% | 0.1367% | 0.1367% | 0.1367%
Sensor-based sorter | Contaminants | Fe | 1.452% | 1.452% | 1.452% | 1.452% | 1.452%
Sensor-based sorter | Contaminants | Al | 1.294% | 1.294% | 1.294% | 1.294% | 1.294%
Density sorting 1.10 kg/l | NIR targeting PP - toys | PP | 14.38% | 14.38% | 14.38% | 14.38% | 14.38%
Density sorting 1.10 kg/l | NIR targeting PP - toys | HIPS | 2.756% | 2.756% | 2.756% | 2.756% | 2.756%
Density sorting 1.10 kg/l | NIR targeting PP - toys | PC | 0% | 0% | 0% | 0% | 0%
Density sorting 1.10 kg/l | NIR targeting PP - toys | ABS | 12.24% | 12.24% | 12.24% | 12.24% | 12.24%
Density sorting 1.10 kg/l | NIR targeting PP - toys | PC/ABS | 0% | 0% | 0% | 0% | 0%
Density sorting 1.10 kg/l | NIR targeting PP - toys | PE | 1.226% | 1.226% | 1.226% | 1.226% | 1.226%
Density sorting 1.10 kg/l | NIR targeting PP - toys | Fe | 0% | 0% | 0% | 0% | 0%
Density sorting 1.10 kg/l | NIR targeting PP - toys | Al | 0% | 0% | 0% | 0% | 0%
Density sorting 1.10 kg/l | Heavy plastics | PP | 3.061% | 3.061% | 3.061% | 3.061% | 3.061%
Density sorting 1.10 kg/l | Heavy plastics | HIPS | 1.712% | 1.712% | 1.712% | 1.712% | 1.712%
Density sorting 1.10 kg/l | Heavy plastics | PC | 0% | 0% | 0% | 0% | 0%
Density sorting 1.10 kg/l | Heavy plastics | ABS | 1.784% | 1.784% | 1.784% | 1.784% | 1.784%
Density sorting 1.10 kg/l | Heavy plastics | PC/ABS | 0% | 0% | 0% | 0% | 0%
Density sorting 1.10 kg/l | Heavy plastics | PE | 0.00479% | 0.00479% | 0.00479% | 0.00479% | 0.00479%
Density sorting 1.10 kg/l | Heavy plastics | Fe | 0.02964% | 0.02964% | 0.02964% | 0.02964% | 0.02964%
Density sorting 1.10 kg/l | Heavy plastics | Al | 0.0264% | 0.0264% | 0.0264% | 0.0264% | 0.0264%
NIR targeting PP - toys | Polypropylene | PP | 12.32% | 12.32% | 12.32% | 12.32% | 12.32%
NIR targeting PP - toys | Polypropylene | HIPS | 0% | 0% | 0% | 0% | 0%
NIR targeting PP - toys | Polypropylene | PC | 0% | 0% | 0% | 0% | 0%
NIR targeting PP - toys | Polypropylene | ABS | 0.03921% | 0.03921% | 0.03921% | 0.03921% | 0.03921%
NIR targeting PP - toys | Polypropylene | PC/ABS | 0% | 0% | 0% | 0% | 0%
NIR targeting PP - toys | Polypropylene | PE | 0.04097% | 0.04097% | 0.04097% | 0.04097% | 0.04097%
NIR targeting PP - toys | Polypropylene | Fe | 0% | 0% | 0% | 0% | 0%
NIR targeting PP - toys | Polypropylene | Al | 0% | 0% | 0% | 0% | 0%
NIR targeting PP - toys | Mixed plastics | PP | 2.06% | 2.06% | 2.06% | 2.06% | 2.06%
NIR targeting PP - toys | Mixed plastics | HIPS | 2.756% | 2.756% | 2.756% | 2.756% | 2.756%
NIR targeting PP - toys | Mixed plastics | PC | 0% | 0% | 0% | 0% | 0%
NIR targeting PP - toys | Mixed plastics | ABS | 12.2% | 12.2% | 12.2% | 12.2% | 12.2%
NIR targeting PP - toys | Mixed plastics | PC/ABS | 0% | 0% | 0% | 0% | 0%
NIR targeting PP - toys | Mixed plastics | PE | 1.185% | 1.185% | 1.185% | 1.185% | 1.185%
NIR targeting PP - toys | Mixed plastics | Fe | 0% | 0% | 0% | 0% | 0%
NIR targeting PP - toys | Mixed plastics | Al | 0% | 0% | 0% | 0% | 0%
0%
0%
0%
0%
0%
0%
0%
0%
0%
0%
0%
0%
0%